## Лист1
Соотношение матрица-наполнитель | Плотность, кг/м3 | модуль упругости, ГПа | Поверхностная плотность, г/м2 | Модуль упругости при растяжении, ГПа | Прочность при растяжении, МПа | Шаг нашивки | Плотность нашивки | Толщина, мм
1.857143 | 2030 |  | 210 | 70 | 3000 | 4 | 47 | 0.1
2.771331 | 2030 | 753 | 210 | 70 | 3000 | 4 | 57 | 0.1
2.767918 | 2000 | 748 | 210 | 70 | 3000 | 4 | 60 | 0.1
2.56962 | 1910 | 807 | 210 | 70 | 3000 | 4 | 70 | 0.1
2.561475 | 1900 | 535 | 380 | 75 | 1800 | 5 | 47 | 0.2
3.557018 | 1930 | 889 | 380 | 75 | 1800 | 5 | 57 | 0.2
3.532338 | 2100 | 1421 | 1010 | 78 | 2000 | 5 | 60 | 0.5
| 2160 | 933 | 1010 | 78 | 2000 | 5 | 70 | 0.5
2.877358 | 1990 | 1628 | 1010 | 78 | 2000 | 7 | 47 | 0.5
1.598174 | 1950 | 827 | 1010 | 78 | 2000 | 7 | 57 | 0.5
| 1980 | 568 | 210 | 70 | 3000 | 7 | 60 | 0.1
4.029126 | 1910 | 800 | 210 | 70 | 3000 | 7 | 70 | 0.1
2.934783 | 2030 | 302 | 210 | 70 | 3000 | 9 | 47 | 0.1
3.557018 | 1880 | 313 | 210 | 70 | 3000 | 9 | 57 | 0.1
4.193548 | 1950 | 506 | 380 | 75 | 1800 | 9 | 60 | 0.2
4.897959 | 1890 | 540 | 380 | 75 | 1800 | 9 | 70 | 0.2
3.532338 | 1980 | 1183 | 1010 | 78 | 2000 | 10 | 47 | 0.5
2.877358 | 2000 | 205 | 1010 | 78 | 2000 | 10 | 57 | 0.5
1.598174 | 1920 | 456 | 1010 | 78 | 2000 | 10 | 60 | 0.5
4.029126 | 1880 | 622 | 1010 | 78 | 2000 | 10 | 70 | 0.5

## Лист5
Соотношение матрица-наполнитель | Плотность, кг/м3 | модуль упругости, ГПа | Поверхностная плотность, г/м2 | Модуль упругости при растяжении, ГПа | Прочность при растяжении, МПа | Шаг нашивки | Плотность нашивки | Толщина, мм
1.857143 | 2030 |  | 210 | 70 | 3000 | 4 | 47 | 0.1034483 | 0.1034482759
2.771331 | 2030 | 753 | 210 | 70 | 3000 | 4 | 57 | 0.1034483 | 0.1034482759
2.767918 | 2000 | 748 | 210 | 70 | 3000 | 4 | 60 | 0.105 | 0.105
2.56962 | 1910 | 807 | 210 | 70 | 3000 | 4 | 70 | 0.1099476 | 0.109947644
2.561475 | 1900 | 535 | 380 | 75 | 1800 | 5 | 47 | 0.2 | 0.2
3.557018 | 1930 | 889 | 380 | 75 | 1800 | 5 | 57 | 0.1968912 | 0.1968911917
3.532338 | 2100 | 1421 | 1010 | 78 | 2000 | 5 | 60 | 0.4809524 | 0.480952381
| 2160 | 933 | 1010 | 78 | 2000 | 5 | 70 | 0.4675926 | 0.4675925926
2.877358 | 1990 | 1628 | 1010 | 78 | 2000 | 7 | 47 | 0.5075377 | 0.5075376884
1.598174 | 1950 | 827 | 1010 | 78 | 2000 | 7 | 57 | 0.5179487 | 0.5179487179
| 1980 | 568 | 210 | 70 | 3000 | 7 | 60 | 0.1060606 | 0.1060606061
4.029126 | 1910 | 800 | 210 | 70 | 3000 | 7 | 70 | 0.1099476 | 0.109947644
2.934783 | 2030 | 302 | 210 | 70 | 3000 | 9 | 47 | 0.1034483 | 0.1034482759
3.557018 | 1880 | 313 | 210 | 70 | 3000 | 9 | 57 | 0.1117021 | 0.1117021277
4.193548 | 1950 | 506 | 380 | 75 | 1800 | 9 | 60 | 0.1948718 | 0.1948717949
4.897959 | 1890 | 540 | 380 | 75 | 1800 | 9 | 70 | 0.2010582 | 0.2010582011
3.532338 | 1980 | 1183 | 1010 | 78 | 2000 | 10 | 47 | 0.510101 | 0.5101010101
2.877358 | 2000 | 205 | 1010 | 78 | 2000 | 10 | 57 | 0.505 | 0.505
1.598174 | 1920 | 456 | 1010 | 78 | 2000 | 10 | 60 | 0.5260417 | 0.5260416667
4.029126 | 1880 | 622 | 1010 | 78 | 2000 | 10 | 70 | 0.537234 | 0.5372340426

## Лист3
Соотношение матрица-наполнитель | Плотность, кг/м3 | модуль упругости, ГПа | Поверхностная плотность, г/м2 | Модуль упругости при растяжении, ГПа | Прочность при растяжении, МПа | Потребление смолы, г/м2 | Шаг нашивки | Плотность нашивки | Толщина
1.857143 | 2030 |  | 210 | 70 | 3000 |  | 4 | 47 | 0.1034483
2.56962 | 1910 | 807 | 210 | 70 | 3000 |  | 4 | 70 | 0.1099476
2.767918 | 2000 | 748 | 210 | 70 | 3000 |  | 4 | 60 | 0.105
2.771331 | 2030 | 753 | 210 | 70 | 3000 |  | 4 | 57 | 0.1034483
4.029126 | 1910 | 800 | 210 | 70 | 3000 |  | 7 | 70 | 0.1099476
| 1980 | 568 | 210 | 70 | 3000 |  | 7 | 60 | 0.1060606
2.934783 | 2030 | 302 | 210 | 70 | 3000 |  | 9 | 47 | 0.1034483
3.557018 | 1880 | 313 | 210 | 70 | 3000 |  | 9 | 57 | 0.1117021
2.561475 | 1900 | 535 | 380 | 75 | 1800 | 120 | 5 | 47 | 0.2
3.557018 | 1930 | 889 | 380 | 75 | 1800 | 120 | 5 | 57 | 0.1968912
4.193548 | 1950 | 506 | 380 | 75 | 1800 | 120 | 9 | 60 | 0.1948718
4.897959 | 1890 | 540 | 380 | 75 | 1800 | 120 | 9 | 70 | 0.2010582
3.532338 | 2100 | 1421 | 1010 | 78 | 2000 | 300 | 5 | 60 | 0.4809524
| 2160 | 933 | 1010 | 78 | 2000 | 300 | 5 | 70 | 0.4675926
1.598174 | 1950 | 827 | 1010 | 78 | 2000 |  | 7 | 57 | 0.5179487
2.877358 | 1990 | 1628 | 1010 | 78 | 2000 | 300 | 7 | 47 | 0.5075377
1.598174 | 1920 | 456 | 1010 | 78 | 2000 |  | 10 | 60 | 0.5260417
2.877358 | 2000 | 205 | 1010 | 78 | 2000 | 300 | 10 | 57 | 0.505
3.532338 | 1980 | 1183 | 1010 | 78 | 2000 | 300 | 10 | 47 | 0.510101
4.029126 | 1880 | 622 | 1010 | 78 | 2000 |  | 10 | 70 | 0.537234

## Лист2
Соотношение матрица-наполнитель | Плотность, кг/м3 | модуль упругости, ГПа | Поверхностная плотность, г/м2 | Модуль упругости при растяжении, ГПа | Прочность при растяжении, МПа | Потребление смолы, г/м2 | Шаг нашивки | Плотность нашивки | Толщина
2.561475 | 1900 | 535 | 380 | 75 | 1800 | 120 | 5 | 47 | 0.2 | 4 | 47
3.557018 | 1930 | 889 | 380 | 75 | 1800 | 120 | 5 | 57 | 0.1968912 | 4 | 57
3.532338 | 2100 | 1421 | 1010 | 78 | 2000 | 300 | 5 | 60 | 0.4809524 | 4 | 60
4.193548 | 1950 | 506 | 380 | 75 | 1800 | 120 | 9 | 60 | 0.1948718 | 4 | 70
4.897959 | 1890 | 540 | 380 | 75 | 1800 | 120 | 9 | 70 | 0.2010582 | 5 | 47
3.532338 | 1980 | 1183 | 1010 | 78 | 2000 | 300 | 10 | 47 | 0.510101 | 5 | 57
2.877358 | 2000 | 205 | 1010 | 78 | 2000 | 300 | 10 | 57 | 0.505 | 5 | 60
[10 empty] | 5 | 70
[10 empty] | 7 | 47
[10 empty] | 7 | 57
| 3.551401869 | 5.066666667 | 15 | 17.99376947 | 3.598753894 |  |  |  |  | 7 | 60
| 2.170978628 | 5.066666667 | 15 | 10.99962505 | 2.165729284 |  |  |  |  | 7 | 70
| 1.477832512 | 12.94871795 | 6.666666667 | 19.13603638 | 9.203522258 |  |  |  |  | 9 | 47
| 3.853754941 | 5.066666667 | 15 | 19.5256917 | 3.805006588 |  |  |  |  | 9 | 57
| 3.5 | 5.066666667 | 15 | 17.73333333 | 3.565432099 |  |  |  |  | 9 | 60
| 1.673710904 | 12.94871795 | 6.666666667 | 21.67241043 | 11.05511845 |  |  |  |  | 9 | 70
[10 empty] | 10 | 47
[10 empty] | 10 | 57
[10 empty] | 10 | 60
[10 empty] | 10 | 70

## Лист4
Соотношение матрица-наполнитель | Плотность, кг/м3 | модуль упругости, ГПа | Поверхностная плотность, г/м2 | Модуль упругости при растяжении, ГПа | Прочность при растяжении, МПа | Потребление смолы, г/м2 | Шаг нашивки | Плотность нашивки | Толщина
1.857143 | 2030 |  | 210 | 70 | 3000 |  | 4 | 47 | 0.1034483
2.771331 | 2030 | 753 | 210 | 70 | 3000 |  | 4 | 57 | 0.1034483
2.767918 | 2000 | 748 | 210 | 70 | 3000 |  | 4 | 60 | 0.105
2.56962 | 1910 | 807 | 210 | 70 | 3000 |  | 4 | 70 | 0.1099476
2.561475 | 1900 | 535 | 380 | 75 | 1800 | 120 | 5 | 47 | 0.2
3.557018 | 1930 | 889 | 380 | 75 | 1800 | 120 | 5 | 57 | 0.1968912
3.532338 | 2100 | 1421 | 1010 | 78 | 2000 | 300 | 5 | 60 | 0.4809524
| 2160 | 933 | 1010 | 78 | 2000 | 300 | 5 | 70 | 0.4675926
2.877358 | 1990 | 1628 | 1010 | 78 | 2000 | 300 | 7 | 47 | 0.5075377
1.598174 | 1950 | 827 | 1010 | 78 | 2000 |  | 7 | 57 | 0.5179487
| 1980 | 568 | 210 | 70 | 3000 |  | 7 | 60 | 0.1060606
4.029126 | 1910 | 800 | 210 | 70 | 3000 |  | 7 | 70 | 0.1099476
2.934783 | 2030 | 302 | 210 | 70 | 3000 |  | 9 | 47 | 0.1034483
3.557018 | 1880 | 313 | 210 | 70 | 3000 |  | 9 | 57 | 0.1117021
4.193548 | 1950 | 506 | 380 | 75 | 1800 | 120 | 9 | 60 | 0.1948718
4.897959 | 1890 | 540 | 380 | 75 | 1800 | 120 | 9 | 70 | 0.2010582
3.532338 | 1980 | 1183 | 1010 | 78 | 2000 | 300 | 10 | 47 | 0.510101
2.877358 | 2000 | 205 | 1010 | 78 | 2000 | 300 | 10 | 57 | 0.505
1.598174 | 1920 | 456 | 1010 | 78 | 2000 |  | 10 | 60 | 0.5260417
4.029126 | 1880 | 622 | 1010 | 78 | 2000 |  | 10 | 70 | 0.537234